## Sheet1
Convergence Size
[14 empty] | Porosity | Tortuosity
A1 | 27000000 | -2.8 | -2.5 |  | 0.001584893 | 0.003162278 |  | 42792.12 | 85381.5 |  | 35 | 44 |  | 35 | 44
C1 | 64000000 | 0 | 0 |  | 1 | 1 |  | 64000000 | 64000000 |  | 400 | 400 |  | - | -
C2 | 64000000 | 0 | 0 |  | 1 | 1 |  | 64000000 | 64000000 |  | 400 | 400 |  | - | -
S1 | 27000000 | -1.9 | -1.45 |  | 0.01258925 | 0.03548134 |  | 339909.9 | 957996.2 |  | 70 | 99 |  | 70 | 99
S2 | 27000000 | -2.2 | -2 |  | 0.006309573 | 0.01 |  | 170358.5 | 270000 |  | 55 | 65 |  | 55 | 65
S3 | 27000000 | -2.4 | -1.5 |  | 0.003981072 | 0.03162278 |  | 107488.9 | 853815 |  | 48 | 95 |  | 48 | 95
S4 | 27000000 | -2.6 | -1.6 |  | 0.002511886 | 0.02511886 |  | 67820.93 | 678209.3 |  | 41 | 88 |  | 41 | 88
S5 | 27000000 | 0 | 0 |  | 1 | 1 |  | 27000000 | 27000000 |  | 300 | 300 |  | - | -
S6 | 27000000 | 0 | 0 |  | 1 | 1 |  | 27000000 | 27000000 |  | 300 | 300 |  | - | -
S7 | 27000000 | -1.5 | -1.5 |  | 0.03162278 | 0.03162278 |  | 853815 | 853815 |  | 95 | 95 |  | 95 | 95
S8 | 27000000 | -2.1 | -2 |  | 0.007943282 | 0.01 |  | 214468.6 | 270000 |  | 60 | 65 |  | 60 | 65
S9 | 27000000 | 0 | 0 |  | 1 | 1 |  | 27000000 | 27000000 |  | 300 | 300 |  | - | -
A1 | 64000000 | -1 | -2.5 |  | 0.1 | 0.003162278 |  | 6400000 | 202385.8 |  | 186 | 59 |  | 186 | 59
13.33333
3.651484
|  |  |  | -1.431364 |  |  | 1000 |  | 1000000 |  | 3375000 |  |  |  |  | 27000000
[7 empty] | 3.703704e-05 |  | 3.703704 | [6 empty] | 6750000
[7 empty] | 0.003703704 |  | 1.5625 |  | 12.5 |  |  |  |  | 188.9882
| Samples | A1 | C1 | C2 | S1 | S2 | S3 | S4 | S5 | S6 | S7 | S8 | S9 |  |  |  | Convergence Size |  |  | 35^3 | 44^3 | 35 | 44
| Resolution (um) | 3.85 | 2.85 | 5.35 | 8.68 | 4.96 | 9.1 | 8.96 | 4 | 5.1 | 4.8 | 4.89 | 3.4 |  |  | Sample Name | Porosity | Tortuosity |  | - | - | - | -
| Size | 3003 | 4003 | 4003 | 3003 | 3003 | 3003 | 3003 | 3003 | 3003 | 3003 | 3003 | 3003 |  |  | A1 |  |  |  | - | - | - | -
| Rock Type | image | image | image | image | image | image | image | image | image | image | image | image |  |  | C1 |  |  |  | 70^3 | 99^3 | 70 | 99
| Porosity (%) | 42.9 | 23.3 | 16.8 | 14.1 | 24.6 | 16.9 | 17.1 | 21.1 | 24 | 25 | 34 | 22.2 |  |  | C2 |  |  |  | 55^3 | 65^3 | 55 | 65
|  | 0.429 | 0.233 | 0.168 | 0.141 | 0.246 | 0.169 | 0.171 | 0.211 | 0.24 | 0.25 | 0.34 | 0.222
| Network porosity (%) | 42.9 | 21.3 | 14.1 | 14.1 | 24.6 | 16.6 | 16.5 | 21.1 | 24 | 25 | 34 | 22.1 |  |  | S1 |  |  |  | 48^3 | 95^3 | 48 | 95
| No. of pores | 4065 | 2957 | 4600 | 1857 | 2249 | 8571 | 8433 | 577 | 708 | 1293 | 1603 | 610 |  |  | S2 |  |  |  | 41^3 | - | 41 | -
| No. of throats | 10059 | 4938 | 7093 | 2725 | 4608 | 12911 | 11057 | 899 | 1219 | 2717 | 3820 | 992 |  |  | S3 |  |  |  | - | - | - | -
| Average Coordination Number | 4.95 | 3.34 | 3.08 | 2.93 | 4.1 | 3.01 | 2.62 | 3.12 | 3.44 | 4.2 | 4.77 | 3.25 |  |  | S4 |  |  |  | - | - | - | -
| Average Pore Radius | 14.83 | 9.78 | 16.26 | 30.12 | 18.83 | 21.38 | 21.84 | 18.18 | 20.89 | 20.03 | 21.91 | 18.3 |  |  | S5 |  |  |  | 95^3 | 95^3 | 95 | 95
| Average Throat Radius | 9.03 | 5.85 | 9.16 | 16.83 | 10.63 | 11.41 | 11.97 | 11.09 | 12.25 | 11.68 | 12.89 | 10.04 |  |  | S6 |  |  |  | 60^3 | 65^3 | 60 | 65
| Average Aspect Ratio | 2.7 | 3.44 | 2.93 | 2.75 | 2.86 | 2.51 | 2.41 | 3.74 | 3.88 | 3.25 | 3.1 | 3.8 |  |  | S7 |  |  |  | - | - | - | -
| Average Pore Volume | 1.28 | 0.94 | 2.64 | 11.44 | 2.9 | 3.35 | 3.31 | 5.48 | 10.64 | 4.78 | 5.36 | 3.27 |  |  | S8
| Average Throat Volume | 1.39 | 0.75 | 2.29 | 13.24 | 3.37 | 3.9 | 3.74 | 5.3 | 8.72 | 4.84 | 5.61 | 3.52 |  |  | S9
| Vpore/Vspaceb (%) | 78.84 | 88.27 | 88.22 | 85.49 | 80.8 | 85.07 | 87.08 | 86.9 | 87.63 | 82.44 | 80.02 | 85.09
| Average Throat Length | 99.2 | 82.8 | 115.6 | 211.3 | 132.6 | 141.9 | 135.6 | 161.3 | 190.6 | 158.2 | 162.2 | 139.4
| Kxa (mD) | 6773 | 1289 | 136 | 2138 | 4198 | 744 | 439 | 6847 | 13175 | 7915 | 14999 | 2283
| Kya (mD) | 9232 | 2282 | 289 | 2597 | 4883 | 1200 | 596 | 6396 | 13976 | 9254 | 15666 | 2790
| Kza (mD) | 9664 | 1138 | 139 | 2816 | 5174 | 733 | 587 | 6202 | 14660 | 9271 | 14897 | 3506
| Kavga (mD) | 8556 | 1569 | 188 | 2517 | 4751 | 892 | 541 | 6481 | 13937 | 8813 | 15187 | 2860
| Fxa | 5.58 | 27.94 | 281.8 | 50.41 | 12.52 | 62.4 | 104.2 | 15.74 | 13.34 | 10.58 | 6.42 | 17.69
| Fya | 4.4 | 21.46 | 136.2 | 38.07 | 11.03 | 39.19 | 67.78 | 14.4 | 11.78 | 9.48 | 6.05 | 20.22
| Fza | 4.29 | 35.88 | 214 | 36.37 | 10.88 | 50.23 | 69.6 | 14.17 | 11.52 | 9.41 | 6.21 | 15.74
| Favga | 4.69 | 27.21 | 192.8 | 40.76 | 11.43 | 48.82 | 77.49 | 14.74 | 12.17 | 9.79 | 6.22 | 17.7
|  | 2.39382 | 6.51002 | 47.3424 | 7.10781 | 3.07992 | 10.5456 | 17.8182 | 3.32114 | 3.2016 | 2.645 | 2.1828 | 3.92718
| Characteristic PORE SIZE | 1.727334e-06 | 2.008565e-06 | 3.964125e-06 | 9.007483e-06 | 3.433456e-06 | 4.452245e-06 | 4.399628e-06 | 5.09623e-06 | 6.658328e-06 | 4.372642e-06 | 3.970479e-06 | 3.837933e-06
|  | 44 |  |  |  | 65 | 95 |  |  |  | 95 | 65
| Percolating Porosity | 0.1203366 | 0.0660465 | 0.0820415625 | 0.06687707 | 0.06603867 | 0.1685704 | 0.1712575 | 0.0421777 | 0.07714459 | 0.06270256 | 0.0759533 | 0.06275178
| Characteristic PORE SIZE (percolation threshold) | 2.136165e-06 | 1.82103e-06 | 2.325089e-06 | 4.911158e-06 | 3.286756e-06 | 1.832631e-06 | 1.817972e-06 | 5.235884e-06 | 5.753388e-06 | 4.365574e-06 | 4.898336e-06 | 3.401241e-06
|  | 0.4486582 | 0.7047598 | 0.7409579 | 1.037728 | 0.692229 | 0.4892577 | 0.4910299 | 1.274058 | 1.305555 | 0.9109671 | 0.811959 | 1.128804
| e/ep | 3.564999 | 3.527818 | 2.047743 | 2.108346 | 3.72509 | 1.002549 | 0.9984963 | 5.002643 | 3.111041 | 3.987078 | 4.476435 | 3.537748
| S | 6.5 | 11.5 | 7.5 | 6.7 | 6.8 | 4 | 3.9 | 12.5 | 15 | 10 | 9.5 | 13
|  | 7.5 | 14 | 10 | 7.5 | 8.5 | 5 | 4.5 | 15 | 20 | 11 | 10 | 17.5
6.5
11.5
|  | 7.5 |  | 7.5 | 7.5,
|  | 6.7 |  | 14 | 14,
|  | 6.8 |  | 10 | 10,
|  | 4 |  | 7.5 | 7.5,
|  | 3.9 |  | 8.5 | 8.5,
|  | 12.5 |  | 5 | 5,
|  | 15 |  | 4.5 | 4.5,
|  | 10 |  | 15 | 15,
|  | 9.5 |  | 20 | 20,
|  | 13 |  | 11 | 11,
|  |  |  | 10 | 10,
|  |  |  | 17.5 | 17.5,
𝜀/𝜀_𝑝

## percolation information
Unnamed: 0 | name | eps_orig | eps_orig_perc | eps_thresh | eps_thresh_perc | axis
0 | image A1 | 0.4286523 | 0.42784 | 0.1203366 | 0.1166279 | 0 | 0.1203366
1 | image A1 | 0.4286523 | 0.42784 | 0.05278456 | 0.01588404 | 1 | 0.0660465
2 | image A1 | 0.4286523 | 0.42784 | 0.1203366 | 0.1166279 | 2 | 0.0820415625
0 | image C1 | 0.23261375 | 0.2122244 | 0.0660465 | 0.047020625 | 0 | 0.06687707
1 | image C1 | 0.23261375 | 0.2122244 | 0.04571784375 | 0.01751811 | 1 | 0.06603867
2 | image C1 | 0.23261375 | 0.2122244 | 0.04571784375 | 0.01751811 | 2 | 0.1685704
0 | image C2 | 0.1683077 | 0.1385996 | 0.0820415625 | 0.04455240625 | 0 | 0.1712575
1 | image C2 | 0.1683077 | 0.1385996 | 0.0820415625 | 0.04455240625 | 1 | 0.0421777
2 | image C2 | 0.1683077 | 0.1385996 | 0.0820415625 | 0.04455240625 | 2 | 0.07714459
0 | image S1 | 0.1413028 | 0.1405105 | 0.06687707 | 0.05673181 | 0 | 0.06270256
1 | image S1 | 0.1413028 | 0.1405105 | 0.06687707 | 0.05673181 | 1 | 0.0759533
2 | image S1 | 0.1413028 | 0.1405105 | 0.06687707 | 0.05673181 | 2 | 0.06275178
0 | image S2 | 0.246277 | 0.2458009 | 0.06603867 | 0.05501356 | 0
1 | image S2 | 0.246277 | 0.2458009 | 0.06603867 | 0.05501356 | 1
2 | image S2 | 0.246277 | 0.2458009 | 0.06603867 | 0.05501356 | 2
0 | image S3 | 0.1685704 | 0.164884 | 0.1685704 | 0.164884 | 0
1 | image S3 | 0.1685704 | 0.164884 | 0.1685704 | 0.164884 | 1
2 | image S3 | 0.1685704 | 0.164884 | 0.1685704 | 0.164884 | 2
0 | image S4 | 0.1712575 | 0.1629426 | 0.1712575 | 0.1629426 | 0
1 | image S4 | 0.1712575 | 0.1629426 | 0.1712575 | 0.1629426 | 1
2 | image S4 | 0.1712575 | 0.1629426 | 0.1712575 | 0.1629426 | 2
0 | image S5 | 0.2113091 | 0.2108805 | 0.0421777 | 0.01352507 | 0
1 | image S5 | 0.2113091 | 0.2108805 | 0.08205685 | 0.07474789 | 1
2 | image S5 | 0.2113091 | 0.2108805 | 0.06040837 | 0.02632337 | 2
0 | image S6 | 0.2395929 | 0.239255 | 0.07714459 | 0.05970467 | 0
1 | image S6 | 0.2395929 | 0.239255 | 0.07714459 | 0.05970467 | 1
2 | image S6 | 0.2395929 | 0.239255 | 0.05782459 | 0.01454204 | 2
0 | image S7 | 0.250482 | 0.2503317 | 0.06270256 | 0.05590585 | 0
1 | image S7 | 0.250482 | 0.2503317 | 0.03911893 | 0.0133157 | 1
2 | image S7 | 0.250482 | 0.2503317 | 0.06270256 | 0.05590585 | 2
0 | image S8 | 0.3398117 | 0.3392442 | 0.0759533 | 0.07043548 | 0
1 | image S8 | 0.3398117 | 0.3392442 | 0.0759533 | 0.07043548 | 1
2 | image S8 | 0.3398117 | 0.3392442 | 0.0759533 | 0.07043548 | 2
0 | image S9 | 0.2217459 | 0.2211219 | 0.06275178 | 0.01682319 | 0
1 | image S9 | 0.2217459 | 0.2211219 | 0.08574159 | 0.0791553 | 1
2 | image S9 | 0.2217459 | 0.2211219 | 0.06275178 | 0.02013133 | 2

## Actual Tortuosity
Tortuosity
name | tau_x | tau_y | tau_z | Sample Name | x | y | z
image A1 | 2.428508 | 1.98034 | 1.902213 | A1 | 2.428508 | 1.98034 | 1.902213
image C1 | 5.766919 | 4.661369 | 7.15958 | C1 | 5.766919 | 4.661369 | 7.15958
image C2 | 34.25208 | 16.75588 | 25.63485 | C2 | 34.25208 | 16.75588 | 25.63485
image S1 | 7.540223 | 5.337188 | 5.113422 | S1 | 7.540223 | 5.337188 | 5.113422
image S2 | 3.085685 | 2.785982 | 2.66914 | S2 | 3.085685 | 2.785982 | 2.66914
image S3 | 11.6355 | 6.928529 | 8.626549 | S3 | 11.6355 | 6.928529 | 8.626549
image S4 | 18.70663 | 11.61315 | 12.16817 | S4 | 18.70663 | 11.61315 | 12.16817
image S5 | 3.351005 | 3.078082 | 2.967781 | S5 | 3.351005 | 3.078082 | 2.967781
image S6 | 3.091707 | 2.67353 | 2.452587 | S6 | 3.091707 | 2.67353 | 2.452587
image S7 | 2.794441 | 2.323394 | 2.399116 | S7 | 2.794441 | 2.323394 | 2.399116
image S8 | 2.213556 | 2.025192 | 2.042875 | S8 | 2.213556 | 2.025192 | 2.042875
image S9 | 4.008988 | 4.395997 | 3.630918 | S9 | 4.008988 | 4.395997 | 3.630918